## Sheet1
n_atoms | diameter | composition_Cu | n_Au | n_Cu | CE | EE
13 | 0.361 | 0 | 13 | 0 | -2.563241 | 0
13 | 0.361 | 0.07692308 | 12 | 1 | -2.791003 | -0.244322
13 | 0.361 | 0.1538462 | 11 | 2 | -2.771369 | -0.2412492
13 | 0.361 | 0.2307692 | 10 | 3 | -2.751736 | -0.2381765
13 | 0.361 | 0.3076923 | 9 | 4 | -2.732103 | -0.2351037
13 | 0.361 | 0.3846154 | 8 | 5 | -2.71247 | -0.2320309
13 | 0.361 | 0.4615385 | 7 | 6 | -2.675549 | -0.2116708
13 | 0.361 | 0.5384615 | 6 | 7 | -2.638629 | -0.1913106
13 | 0.361 | 0.6153846 | 5 | 8 | -2.601708 | -0.1709505
13 | 0.361 | 0.6923077 | 4 | 9 | -2.564788 | -0.1505903
13 | 0.361 | 0.7692308 | 3 | 10 | -2.51058 | -0.1129427
13 | 0.361 | 0.8461538 | 2 | 11 | -2.456372 | -0.07529514
13 | 0.361 | 0.9230769 | 1 | 12 | -2.402164 | -0.03764757
13 | 0.361 | 1 | 0 | 13 | -2.347956 | 0
63 | 0.722 | 0 | 63 | 0 | -2.9779 | 0
63 | 0.722 | 0.01587302 | 62 | 1 | -2.992735 | -0.01880513
63 | 0.722 | 0.03174603 | 61 | 2 | -3.00757 | -0.03761025
63 | 0.722 | 0.04761905 | 60 | 3 | -3.022405 | -0.05641538
63 | 0.722 | 0.06349206 | 59 | 4 | -3.03724 | -0.07291786
63 | 0.722 | 0.07936508 | 58 | 5 | -3.049773 | -0.08942035
63 | 0.722 | 0.0952381 | 57 | 6 | -3.062305 | -0.1070742
63 | 0.722 | 0.1111111 | 56 | 7 | -3.074838 | -0.1192175
63 | 0.722 | 0.1269841 | 55 | 8 | -3.086219 | -0.1389278
63 | 0.722 | 0.1428571 | 54 | 9 | -3.0976 | -0.154279
63 | 0.722 | 0.1587302 | 53 | 10 | -3.10783 | -0.1696301
63 | 0.722 | 0.1746032 | 52 | 11 | -3.118059 | -0.1747236
63 | 0.722 | 0.1904762 | 51 | 12 | -3.128289 | -0.1934119
63 | 0.722 | 0.2063492 | 50 | 13 | -3.133901 | -0.2076117
63 | 0.722 | 0.2222222 | 49 | 14 | -3.139513 | -0.2171937
63 | 0.722 | 0.2380952 | 48 | 15 | -3.145125 | -0.2267757
63 | 0.722 | 0.2539683 | 47 | 16 | -3.150737 | -0.2209544
63 | 0.722 | 0.2698413 | 46 | 17 | -3.156349 | -0.2445295
63 | 0.722 | 0.2857143 | 45 | 18 | -3.160551 | -0.2541115
63 | 0.722 | 0.3015873 | 44 | 19 | -3.164753 | -0.2468801
63 | 0.722 | 0.3174603 | 43 | 20 | -3.171775 | -0.2564621
63 | 0.722 | 0.3333333 | 42 | 21 | -3.175976 | -0.2551686
63 | 0.722 | 0.3492063 | 41 | 22 | -3.177358 | -0.286799
63 | 0.722 | 0.3650794 | 40 | 23 | -3.18156 | -0.2837979
63 | 0.722 | 0.3809524 | 39 | 24 | -3.188582 | -0.2757806
63 | 0.722 | 0.3968254 | 38 | 25 | -3.192784 | -0.2987316
63 | 0.722 | 0.4126984 | 37 | 26 | -3.195576 | -0.3069035
63 | 0.722 | 0.4285714 | 36 | 27 | -3.182178 | -0.3113501
63 | 0.722 | 0.4444444 | 35 | 28 | -3.18316 | -0.3028279
63 | 0.722 | 0.4603175 | 34 | 29 | -3.208181 | -0.3425922
63 | 0.722 | 0.4761905 | 33 | 30 | -3.192749 | -0.3002766
63 | 0.722 | 0.4920635 | 32 | 31 | -3.200396 | -0.3273435
63 | 0.722 | 0.5079365 | 31 | 32 | -3.184964 | -0.3326953
63 | 0.722 | 0.5238095 | 30 | 33 | -3.187132 | -0.3271201
63 | 0.722 | 0.5396825 | 29 | 34 | -3.176554 | -0.2974351
63 | 0.722 | 0.5555556 | 28 | 35 | -3.193339 | -0.3221741
63 | 0.722 | 0.5714286 | 27 | 36 | -3.197541 | -0.326362
63 | 0.722 | 0.5873016 | 26 | 37 | -3.166706 | -0.316181
63 | 0.722 | 0.6031746 | 25 | 38 | -3.165268 | -0.3228261
63 | 0.722 | 0.6190476 | 24 | 39 | -3.16806 | -0.3113644
63 | 0.722 | 0.6349206 | 23 | 40 | -3.154038 | -0.3181262
63 | 0.722 | 0.6507937 | 22 | 41 | -3.138606 | -0.3052545
63 | 0.722 | 0.6666667 | 21 | 42 | -3.139988 | -0.3288297
63 | 0.722 | 0.6825397 | 20 | 43 | -3.124556 | -0.3173681
63 | 0.722 | 0.6984127 | 19 | 44 | -3.105223 | -0.3020044
63 | 0.722 | 0.7142857 | 18 | 45 | -3.085889 | -0.2866407
63 | 0.722 | 0.7301587 | 17 | 46 | -3.066555 | -0.271277
63 | 0.722 | 0.7460317 | 16 | 47 | -3.047221 | -0.2559133
63 | 0.722 | 0.7619048 | 15 | 48 | -3.027888 | -0.2405497
63 | 0.722 | 0.7777778 | 14 | 49 | -3.008554 | -0.225186
63 | 0.722 | 0.7936508 | 13 | 50 | -2.98922 | -0.2098223
63 | 0.722 | 0.8095238 | 12 | 51 | -2.969887 | -0.1944586
63 | 0.722 | 0.8253968 | 11 | 52 | -2.950553 | -0.1790949
63 | 0.722 | 0.8412698 | 10 | 53 | -2.931219 | -0.1637312
63 | 0.722 | 0.8571429 | 9 | 54 | -2.911885 | -0.1483675
63 | 0.722 | 0.8730159 | 8 | 55 | -2.892552 | -0.1330039
63 | 0.722 | 0.8888889 | 7 | 56 | -2.871956 | -0.1163784
63 | 0.722 | 0.9047619 | 6 | 57 | -2.851361 | -0.0997529
63 | 0.722 | 0.9206349 | 5 | 58 | -2.830765 | -0.08312741
63 | 0.722 | 0.9365079 | 4 | 59 | -2.81017 | -0.06650193
63 | 0.722 | 0.952381 | 3 | 60 | -2.789574 | -0.04987645
63 | 0.722 | 0.968254 | 2 | 61 | -2.768979 | -0.03325097
63 | 0.722 | 0.984127 | 1 | 62 | -2.748383 | -0.01662548
63 | 0.722 | 1 | 0 | 63 | -2.727788 | 0
171 | 1.083 | 0 | 171 | 0 | -3.231273 | 0
171 | 1.083 | 0.0994152 | 154 | 17 | -3.31466 | -0.1015295
171 | 1.083 | 0.1988304 | 137 | 34 | -3.35733 | -0.1733899
171 | 1.083 | 0.2982456 | 120 | 51 | -3.374424 | -0.2183359
171 | 1.083 | 0.3976608 | 103 | 68 | -3.367896 | -0.2413139
171 | 1.083 | 0.497076 | 86 | 85 | -3.336811 | -0.2351163
171 | 1.083 | 0.5964912 | 69 | 102 | -3.292873 | -0.2181337
171 | 1.083 | 0.6959064 | 52 | 119 | -3.238807 | -0.1924841
171 | 1.083 | 0.7953216 | 35 | 136 | -3.166436 | -0.1503504
171 | 1.083 | 0.8947368 | 18 | 153 | -3.077714 | -0.0857332
171 | 1.083 | 1 | 0 | 171 | -2.95988 | 0
365 | 1.444 | 0 | 365 | 0 | -3.34771 | 0
365 | 1.444 | 0.09863014 | 329 | 36 | -3.409001 | -0.07433876
365 | 1.444 | 0.2 | 292 | 73 | -3.431447 | -0.1331885
365 | 1.444 | 0.2986301 | 256 | 109 | -3.453235 | -0.1706944
365 | 1.444 | 0.4 | 219 | 146 | -3.448114 | -0.2019046
365 | 1.444 | 0.4986301 | 183 | 182 | -3.419098 | -0.2115888
365 | 1.444 | 0.6 | 146 | 219 | -3.38465 | -0.1991573
365 | 1.444 | 0.6986301 | 110 | 255 | -3.337486 | -0.1862113
365 | 1.444 | 0.8 | 73 | 292 | -3.274346 | -0.1444454
365 | 1.444 | 0.8986301 | 37 | 328 | -3.191751 | -0.09671088
365 | 1.444 | 1 | 0 | 365 | -3.066538 | 0
665 | 1.805 | 0 | 665 | 0 | -3.435812 | 0
665 | 1.805 | 0.09924812 | 599 | 66 | -3.484045 | -0.07337401
665 | 1.805 | 0.2 | 532 | 133 | -3.508423 | -0.128851
665 | 1.805 | 0.2992481 | 466 | 199 | -3.520355 | -0.149709
665 | 1.805 | 0.4 | 399 | 266 | -3.51086 | -0.1865074
665 | 1.805 | 0.4992481 | 333 | 332 | -3.483719 | -0.1885144
665 | 1.805 | 0.6 | 266 | 399 | -3.443997 | -0.1770038
665 | 1.805 | 0.6992481 | 200 | 465 | -3.393136 | -0.1490313
665 | 1.805 | 0.8 | 133 | 532 | -3.330393 | -0.1213868
665 | 1.805 | 0.8992481 | 67 | 598 | -3.254744 | -0.07723599
665 | 1.805 | 1 | 0 | 665 | -3.14724 | 0
1099 | 2.166 | 0 | 1099 | 0 | -3.489556 | 0
1099 | 2.166 | 0.09918107 | 990 | 109 | -3.526049 | -0.05907065
1099 | 2.166 | 0.1992721 | 880 | 219 | -3.548205 | -0.117052
1099 | 2.166 | 0.2993631 | 770 | 329 | -3.550856 | -0.1411745
1099 | 2.166 | 0.399454 | 660 | 439 | -3.541638 | -0.1623662
1099 | 2.166 | 0.499545 | 550 | 549 | -3.518511 | -0.175364
1099 | 2.166 | 0.599636 | 440 | 659 | -3.480636 | -0.166106
1099 | 2.166 | 0.699727 | 330 | 769 | -3.433499 | -0.1454692
1099 | 2.166 | 0.799818 | 220 | 879 | -3.375305 | -0.117244
1099 | 2.166 | 0.899909 | 110 | 989 | -3.304415 | -0.07786212
1099 | 2.166 | 1 | 0 | 1099 | -3.19647 | 0
1687 | 2.527 | 0 | 1687 | 0 | -3.533873 | 0
1687 | 2.527 | 0.09958506 | 1519 | 168 | -3.565347 | -0.06019264
1687 | 2.527 | 0.1997629 | 1350 | 337 | -3.582113 | -0.1037997
1687 | 2.527 | 0.2999407 | 1181 | 506 | -3.584759 | -0.1367251
1687 | 2.527 | 0.3995258 | 1013 | 674 | -3.576956 | -0.1590277
1687 | 2.527 | 0.4997036 | 844 | 843 | -3.551555 | -0.1629517
1687 | 2.527 | 0.5998814 | 675 | 1012 | -3.516832 | -0.1575126
1687 | 2.527 | 0.6994665 | 507 | 1180 | -3.467752 | -0.139918
1687 | 2.527 | 0.7996443 | 338 | 1349 | -3.408217 | -0.1089811
1687 | 2.527 | 0.8998222 | 169 | 1518 | -3.336265 | -0.06620131
1687 | 2.527 | 1 | 0 | 1687 | -3.237065 | 0
2457 | 2.888 | 0 | 2457 | 0 | -3.564694 | 0
2457 | 2.888 | 0.0997151 | 2212 | 245 | -3.591117 | -0.05523824
2457 | 2.888 | 0.1998372 | 1966 | 491 | -3.60271 | -0.09776816
2457 | 2.888 | 0.2999593 | 1720 | 737 | -3.6042 | -0.1252628
2457 | 2.888 | 0.3996744 | 1475 | 982 | -3.592326 | -0.1395335
2457 | 2.888 | 0.4997965 | 1229 | 1228 | -3.568258 | -0.1491462
2457 | 2.888 | 0.5999186 | 983 | 1474 | -3.535641 | -0.1491975
2457 | 2.888 | 0.6996337 | 738 | 1719 | -3.489124 | -0.1322472
2457 | 2.888 | 0.7997558 | 492 | 1965 | -3.433054 | -0.1065657
2457 | 2.888 | 0.8998779 | 246 | 2211 | -3.363128 | -0.06608817
2457 | 2.888 | 1 | 0 | 2457 | -3.265297 | 0
3429 | 3.249 | 0 | 3429 | 0 | -3.591296 | 0
3429 | 3.249 | 0.09973753 | 3087 | 342 | -3.615749 | -0.05335715
3429 | 3.249 | 0.1997667 | 2744 | 685 | -3.6235 | -0.09245993
3429 | 3.249 | 0.2997959 | 2401 | 1028 | -3.626437 | -0.1190818
3429 | 3.249 | 0.399825 | 2058 | 1371 | -3.618119 | -0.1403786
3429 | 3.249 | 0.4998542 | 1715 | 1714 | -3.589996 | -0.1494707
3429 | 3.249 | 0.5998833 | 1372 | 2057 | -3.555051 | -0.1444893
3429 | 3.249 | 0.6999125 | 1029 | 2400 | -3.510311 | -0.1287992
3429 | 3.249 | 0.7999417 | 686 | 2743 | -3.452748 | -0.09977432
3429 | 3.249 | 0.8999708 | 343 | 3086 | -3.382516 | -0.06267931
3429 | 3.249 | 1 | 0 | 3429 | -3.289665 | 0
4631 | 3.61 | 0 | 4631 | 0 | -3.611256 | 0
4631 | 3.61 | 0.09997841 | 4168 | 463 | -3.632467 | -0.05019012
4631 | 3.61 | 0.1999568 | 3705 | 926 | -3.641459 | -0.0878505
4631 | 3.61 | 0.2999352 | 3242 | 1389 | -3.638739 | -0.1180207
4631 | 3.61 | 0.3999136 | 2779 | 1852 | -3.624442 | -0.1344837
4631 | 3.61 | 0.499892 | 2316 | 2315 | -3.602688 | -0.1383855
4631 | 3.61 | 0.5998704 | 1853 | 2778 | -3.570562 | -0.1363038
4631 | 3.61 | 0.6998488 | 1390 | 3241 | -3.523289 | -0.1242107
4631 | 3.61 | 0.7998273 | 927 | 3704 | -3.468939 | -0.09941873
4631 | 3.61 | 0.8998057 | 464 | 4167 | -3.400146 | -0.06065601
4631 | 3.61 | 1 | 0 | 4631 | -3.307948 | 0
6083 | 3.971 | 0 | 6083 | 0 | -3.628977 | 0
6083 | 3.971 | 0.09995068 | 5475 | 608 | -3.648391 | -0.0495663
6083 | 3.971 | 0.1999014 | 4867 | 1216 | -3.657321 | -0.0866686
6083 | 3.971 | 0.299852 | 4259 | 1824 | -3.653847 | -0.1152946
6083 | 3.971 | 0.3999671 | 3650 | 2433 | -3.641387 | -0.1338174
6083 | 3.971 | 0.4999178 | 3042 | 3041 | -3.618432 | -0.1390833
6083 | 3.971 | 0.5998685 | 2434 | 3649 | -3.584254 | -0.1364076
6083 | 3.971 | 0.6999836 | 1825 | 4258 | -3.53728 | -0.1216548
6083 | 3.971 | 0.7999342 | 1217 | 4866 | -3.481473 | -0.09564877
6083 | 3.971 | 0.8998849 | 609 | 5474 | -3.415185 | -0.05873488
6083 | 3.971 | 1 | 0 | 6083 | -3.324181 | 0
7813 | 4.332 | 0 | 7813 | 0 | -3.642949 | 0
7813 | 4.332 | 0.0999616 | 7032 | 781 | -3.661125 | -0.04776724
7813 | 4.332 | 0.1999232 | 6251 | 1562 | -3.668324 | -0.08654603
7813 | 4.332 | 0.2998848 | 5470 | 2343 | -3.664177 | -0.111531
7813 | 4.332 | 0.3999744 | 4688 | 3125 | -3.650792 | -0.1266476
7813 | 4.332 | 0.499936 | 3907 | 3906 | -3.626775 | -0.134869
7813 | 4.332 | 0.5998976 | 3126 | 4687 | -3.592944 | -0.1335457
7813 | 4.332 | 0.6999872 | 2344 | 5469 | -3.54659 | -0.1165968
7813 | 4.332 | 0.7999488 | 1563 | 6250 | -3.491914 | -0.09302964
7813 | 4.332 | 0.8999104 | 782 | 7031 | -3.425896 | -0.05743602
7813 | 4.332 | 1 | 0 | 7813 | -3.336979 | 0
9841 | 4.693 | 0 | 9841 | 0 | -3.655594 | 0
9841 | 4.693 | 0.09998984 | 8857 | 984 | -3.672907 | -0.04740888
9841 | 4.693 | 0.1999797 | 7873 | 1968 | -3.679459 | -0.08288062
9841 | 4.693 | 0.2999695 | 6889 | 2952 | -3.675233 | -0.1105257
9841 | 4.693 | 0.3999594 | 5905 | 3936 | -3.661415 | -0.1274427
9841 | 4.693 | 0.4999492 | 4921 | 4920 | -3.637584 | -0.1330382
9841 | 4.693 | 0.599939 | 3937 | 5904 | -3.602133 | -0.1277146
9841 | 4.693 | 0.6999289 | 2953 | 6888 | -3.556561 | -0.1154667
9841 | 4.693 | 0.7999187 | 1969 | 7872 | -3.501105 | -0.0908087
9841 | 4.693 | 0.8999085 | 985 | 8856 | -3.436297 | -0.05666649
9841 | 4.693 | 1 | 0 | 9841 | -3.348563 | 0
12195 | 5.054 | 0 | 12195 | 0 | -3.665918 | 0
12195 | 5.054 | 0.099959 | 10976 | 1219 | -3.682128 | -0.04642999
12195 | 5.054 | 0.2 | 9756 | 2439 | -3.687536 | -0.0818103
12195 | 5.054 | 0.299959 | 8537 | 3658 | -3.683781 | -0.1094958
12195 | 5.054 | 0.4 | 7317 | 4878 | -3.669442 | -0.1248121
12195 | 5.054 | 0.499959 | 6098 | 6097 | -3.643349 | -0.1282861
12195 | 5.054 | 0.6 | 4878 | 7317 | -3.60905 | -0.1269645
12195 | 5.054 | 0.699959 | 3659 | 8536 | -3.563642 | -0.1132405
12195 | 5.054 | 0.8 | 2439 | 9756 | -3.508693 | -0.08852286
12195 | 5.054 | 0.899959 | 1220 | 10975 | -3.445332 | -0.05570226
12195 | 5.054 | 1 | 0 | 12195 | -3.35802 | 0