## Sheet1
n_atoms | diameter | composition_Cu | CE | EE
13 | 0.361 | 0 | -1.984662 | 0
13 | 0.361 | 0.07692308 | -2.058604 | -0.04599638
13 | 0.361 | 0.1538462 | -2.074351 | -0.0337977
13 | 0.361 | 0.2307692 | -2.094281 | -0.02578185
13 | 0.361 | 0.3076923 | -2.118393 | -0.02194882
13 | 0.361 | 0.3846154 | -2.138323 | -0.01393297
13 | 0.361 | 0.4615385 | -2.162436 | -0.01009993
13 | 0.361 | 0.5384615 | -2.186548 | -0.006266902
13 | 0.361 | 0.6153846 | -2.210661 | -0.00243387
13 | 0.361 | 0.6923077 | -2.234774 | 0.001399162
13 | 0.361 | 0.7692308 | -2.263069 | 0.001049371
13 | 0.361 | 0.8461538 | -2.287182 | 0.004882403
13 | 0.361 | 0.9230769 | -2.315477 | 0.004532612
13 | 0.361 | 1 | -2.347956 | 0
63 | 0.722 | 0 | -2.305723 | 0
63 | 0.722 | 0.01587302 | -2.313839 | -0.001417045
63 | 0.722 | 0.03174603 | -2.322513 | -0.003391233
63 | 0.722 | 0.04761905 | -2.331187 | -0.005365421
63 | 0.722 | 0.06349206 | -2.33986 | -0.007339609
63 | 0.722 | 0.07936508 | -2.349648 | -0.01042808
63 | 0.722 | 0.0952381 | -2.357208 | -0.01128799
63 | 0.722 | 0.1111111 | -2.36745 | -0.01483141
63 | 0.722 | 0.1269841 | -2.376124 | -0.01680559
63 | 0.722 | 0.1428571 | -2.386571 | -0.02055341
63 | 0.722 | 0.1587302 | -2.396257 | -0.02353968
63 | 0.722 | 0.1746032 | -2.406602 | -0.0271853
63 | 0.722 | 0.1904762 | -2.417504 | -0.03138806
63 | 0.722 | 0.2063492 | -2.428407 | -0.03559082
63 | 0.722 | 0.2222222 | -2.435398 | -0.03588326
63 | 0.722 | 0.2380952 | -2.44239 | -0.0361757
63 | 0.722 | 0.2539683 | -2.449382 | -0.03646814
63 | 0.722 | 0.2698413 | -2.457056 | -0.03744294
63 | 0.722 | 0.2857143 | -2.463366 | -0.03705302
63 | 0.722 | 0.3015873 | -2.470793 | -0.03778068
63 | 0.722 | 0.3174603 | -2.479397 | -0.03968497
63 | 0.722 | 0.3333333 | -2.484777 | -0.03836556
63 | 0.722 | 0.3492063 | -2.493133 | -0.04002271
63 | 0.722 | 0.3650794 | -2.50149 | -0.04167987
63 | 0.722 | 0.3809524 | -2.507799 | -0.04128995
63 | 0.722 | 0.3968254 | -2.514109 | -0.04090003
63 | 0.722 | 0.4126984 | -2.523148 | -0.04323955
63 | 0.722 | 0.4285714 | -2.53014 | -0.04353199
63 | 0.722 | 0.4444444 | -2.540791 | -0.04748336
63 | 0.722 | 0.4603175 | -2.548218 | -0.04821101
63 | 0.722 | 0.4761905 | -2.554962 | -0.04825632
63 | 0.722 | 0.4920635 | -2.562884 | -0.04947825
63 | 0.722 | 0.5079365 | -2.572111 | -0.05200585
63 | 0.722 | 0.5238095 | -2.578173 | -0.05136879
63 | 0.722 | 0.5396825 | -2.588389 | -0.05488494
63 | 0.722 | 0.5555556 | -2.594451 | -0.05424788
63 | 0.722 | 0.5714286 | -2.60169 | -0.05478746
63 | 0.722 | 0.5873016 | -2.610235 | -0.0566327
63 | 0.722 | 0.6031746 | -2.619521 | -0.05921935
63 | 0.722 | 0.6190476 | -2.62763 | -0.06062936
63 | 0.722 | 0.6349206 | -2.635058 | -0.06135702
63 | 0.722 | 0.6507937 | -2.643167 | -0.06276704
63 | 0.722 | 0.6666667 | -2.652206 | -0.06510655
63 | 0.722 | 0.6825397 | -2.661245 | -0.06744607
63 | 0.722 | 0.6984127 | -2.66561 | -0.06511196
63 | 0.722 | 0.7142857 | -2.669976 | -0.06277785
63 | 0.722 | 0.7301587 | -2.674341 | -0.06044374
63 | 0.722 | 0.7460317 | -2.678706 | -0.05810963
63 | 0.722 | 0.7619048 | -2.683072 | -0.05577552
63 | 0.722 | 0.7777778 | -2.687437 | -0.05344141
63 | 0.722 | 0.7936508 | -2.691802 | -0.0511073
63 | 0.722 | 0.8095238 | -2.696168 | -0.0487732
63 | 0.722 | 0.8253968 | -2.700533 | -0.04643909
63 | 0.722 | 0.8412698 | -2.704898 | -0.04410498
63 | 0.722 | 0.8571429 | -2.709263 | -0.04177087
63 | 0.722 | 0.8730159 | -2.713629 | -0.03943676
63 | 0.722 | 0.8888889 | -2.715399 | -0.03450717
63 | 0.722 | 0.9047619 | -2.717168 | -0.02957757
63 | 0.722 | 0.9206349 | -2.718938 | -0.02464798
63 | 0.722 | 0.9365079 | -2.720708 | -0.01971838
63 | 0.722 | 0.952381 | -2.722478 | -0.01478879
63 | 0.722 | 0.968254 | -2.724248 | -0.00985919
63 | 0.722 | 0.984127 | -2.726018 | -0.004929595
63 | 0.722 | 1 | -2.727788 | 0
171 | 1.083 | 0 | -2.501905 | 0
171 | 1.083 | 0.1 | -2.552589 | -0.004886677
171 | 1.083 | 0.2 | -2.605474 | -0.01197406
171 | 1.083 | 0.3 | -2.666942 | -0.02764484
171 | 1.083 | 0.4 | -2.725071 | -0.03997583
171 | 1.083 | 0.5 | -2.765957 | -0.03506479
171 | 1.083 | 0.6 | -2.808804 | -0.03211439
171 | 1.083 | 0.7 | -2.853914 | -0.03142655
171 | 1.083 | 0.8 | -2.900892 | -0.03260722
171 | 1.083 | 0.9 | -2.928853 | -0.01477034
171 | 1.083 | 1 | -2.95988 | 0
365 | 1.444 | 0 | -2.592059 | 0
365 | 1.444 | 0.1 | -2.636379 | 0.003128132
365 | 1.444 | 0.2 | -2.688682 | -0.001727627
365 | 1.444 | 0.3 | -2.74455 | -0.01014721
365 | 1.444 | 0.4 | -2.807466 | -0.02561579
365 | 1.444 | 0.5 | -2.865934 | -0.0366359
365 | 1.444 | 0.6 | -2.906829 | -0.03008246
365 | 1.444 | 0.7 | -2.949333 | -0.02513932
365 | 1.444 | 0.8 | -2.997818 | -0.02617573
365 | 1.444 | 0.9 | -3.042243 | -0.02315346
365 | 1.444 | 1 | -3.066538 | 0
665 | 1.805 | 0 | -2.660275 | 0
665 | 1.805 | 0.1 | -2.704035 | 0.004936376
665 | 1.805 | 0.2 | -2.753399 | 0.00426843
665 | 1.805 | 0.3 | -2.805887 | 0.0004776045
665 | 1.805 | 0.4 | -2.866398 | -0.01133758
665 | 1.805 | 0.5 | -2.930359 | -0.02660174
665 | 1.805 | 0.6 | -2.984207 | -0.03175352
665 | 1.805 | 0.7 | -3.024174 | -0.02302393
665 | 1.805 | 0.8 | -3.068693 | -0.01884575
665 | 1.805 | 0.9 | -3.116409 | -0.0178657
665 | 1.805 | 1 | -3.14724 | 0
1099 | 2.166 | 0 | -2.701888 | 0
1099 | 2.166 | 0.1 | -2.743529 | 0.007817135
1099 | 2.166 | 0.2 | -2.790332 | 0.01047158
1099 | 2.166 | 0.3 | -2.842595 | 0.007667273
1099 | 2.166 | 0.4 | -2.899911 | -0.0001906515
1099 | 2.166 | 0.5 | -2.963068 | -0.01388886
1099 | 2.166 | 0.6 | -3.031538 | -0.03290034
1099 | 2.166 | 0.7 | -3.071752 | -0.02365689
1099 | 2.166 | 0.8 | -3.114459 | -0.01690538
1099 | 2.166 | 0.9 | -3.161492 | -0.01447951
1099 | 2.166 | 1 | -3.19647 | 0
1687 | 2.527 | 0 | -2.736201 | 0
1687 | 2.527 | 0.1 | -2.777792 | 0.008495319
1687 | 2.527 | 0.2 | -2.822514 | 0.01386024
1687 | 2.527 | 0.3 | -2.873004 | 0.01345642
1687 | 2.527 | 0.4 | -2.92945 | 0.007096408
1687 | 2.527 | 0.5 | -2.991375 | -0.00474146
1687 | 2.527 | 0.6 | -3.058081 | -0.02136101
1687 | 2.527 | 0.7 | -3.111662 | -0.02485635
1687 | 2.527 | 0.8 | -3.152446 | -0.01555385
1687 | 2.527 | 0.9 | -3.19802 | -0.01104099
1687 | 2.527 | 1 | -3.237065 | 0
2457 | 2.888 | 0 | -2.760065 | 0
2457 | 2.888 | 0.1 | -2.799919 | 0.01066912
2457 | 2.888 | 0.2 | -2.844403 | 0.0167083
2457 | 2.888 | 0.3 | -2.89419 | 0.01744461
2457 | 2.888 | 0.4 | -2.949351 | 0.01280613
2457 | 2.888 | 0.5 | -3.009511 | 0.003170309
2457 | 2.888 | 0.6 | -3.075405 | -0.0122013
2457 | 2.888 | 0.7 | -3.140753 | -0.02702555
2457 | 2.888 | 0.8 | -3.179761 | -0.01551017
2457 | 2.888 | 0.9 | -3.224744 | -0.009970291
2457 | 2.888 | 1 | -3.265297 | 0
3429 | 3.249 | 0 | -2.780663 | 0
3429 | 3.249 | 0.1 | -2.81972 | 0.01184322
3429 | 3.249 | 0.2 | -2.86401 | 0.01845277
3429 | 3.249 | 0.3 | -2.911847 | 0.02151616
3429 | 3.249 | 0.4 | -2.967308 | 0.01695604
3429 | 3.249 | 0.5 | -3.026451 | 0.008713058
3429 | 3.249 | 0.6 | -3.090922 | -0.004857655
3429 | 3.249 | 0.7 | -3.160503 | -0.02353891
3429 | 3.249 | 0.8 | -3.204088 | -0.01622342
3429 | 3.249 | 0.9 | -3.247503 | -0.00873828
3429 | 3.249 | 1 | -3.289665 | 0
4631 | 3.61 | 0 | -2.796117 | 0
4631 | 3.61 | 0.1 | -2.834304 | 0.01299537
4631 | 3.61 | 0.2 | -2.878515 | 0.01996763
4631 | 3.61 | 0.3 | -2.927003 | 0.02266332
4631 | 3.61 | 0.4 | -2.980324 | 0.02052554
4631 | 3.61 | 0.5 | -3.038659 | 0.01337282
4631 | 3.61 | 0.6 | -3.102602 | 0.0006129491
4631 | 3.61 | 0.7 | -3.171154 | -0.01675535
4631 | 3.61 | 0.8 | -3.222457 | -0.01687498
4631 | 3.61 | 0.9 | -3.265055 | -0.008289666
4631 | 3.61 | 1 | -3.307948 | 0
6083 | 3.971 | 0 | -2.809838 | 0
6083 | 3.971 | 0.1 | -2.848373 | 0.01289977
6083 | 3.971 | 0.2 | -2.891347 | 0.02135939
6083 | 3.971 | 0.3 | -2.93909 | 0.0250506
6083 | 3.971 | 0.4 | -2.992233 | 0.02334193
6083 | 3.971 | 0.5 | -3.050154 | 0.01685566
6083 | 3.971 | 0.6 | -3.113012 | 0.005431438
6083 | 3.971 | 0.7 | -3.180987 | -0.01110895
6083 | 3.971 | 0.8 | -3.238962 | -0.01764951
6083 | 3.971 | 0.9 | -3.280461 | -0.007713813
6083 | 3.971 | 1 | -3.324181 | 0
7813 | 4.332 | 0 | -2.820656 | 0
7813 | 4.332 | 0.1 | -2.858552 | 0.01373615
7813 | 4.332 | 0.2 | -2.901234 | 0.02268672
7813 | 4.332 | 0.3 | -2.94865 | 0.02690331
7813 | 4.332 | 0.4 | -3.000935 | 0.02625025
7813 | 4.332 | 0.5 | -3.058975 | 0.01984213
7813 | 4.332 | 0.6 | -3.121206 | 0.009243963
7813 | 4.332 | 0.7 | -3.188398 | -0.006315694
7813 | 4.332 | 0.8 | -3.252397 | -0.01868231
7813 | 4.332 | 0.9 | -3.293013 | -0.007665994
7813 | 4.332 | 1 | -3.336979 | 0
9841 | 4.693 | 0 | -2.830447 | 0
9841 | 4.693 | 0.1 | -2.868308 | 0.01395036
9841 | 4.693 | 0.2 | -2.910305 | 0.02376546
9841 | 4.693 | 0.3 | -2.957528 | 0.02835354
9841 | 4.693 | 0.4 | -3.009979 | 0.02771419
9841 | 4.693 | 0.5 | -3.067081 | 0.02242411
9841 | 4.693 | 0.6 | -3.128866 | 0.01245037
9841 | 4.693 | 0.7 | -3.195482 | -0.002353663
9841 | 4.693 | 0.8 | -3.264719 | -0.01977942
9841 | 4.693 | 0.9 | -3.304195 | -0.007443981
9841 | 4.693 | 1 | -3.348563 | 0
12195 | 5.054 | 0 | -2.838441 | 0
12195 | 5.054 | 0.1 | -2.875909 | 0.01448979
12195 | 5.054 | 0.2 | -2.918005 | 0.02435148
12195 | 5.054 | 0.3 | -2.965137 | 0.0291774
12195 | 5.054 | 0.4 | -3.017128 | 0.02914421
12195 | 5.054 | 0.5 | -3.073451 | 0.02477963
12195 | 5.054 | 0.6 | -3.134764 | 0.01542414
12195 | 5.054 | 0.7 | -3.201197 | 0.000948461
12195 | 5.054 | 0.8 | -3.272273 | -0.018169
12195 | 5.054 | 0.9 | -3.313691 | -0.007629449
12195 | 5.054 | 1 | -3.35802 | 0