## Sheet1
n_atoms | diameter | composition_Au | CE | EE
13 | 0.361 | 0 | -2.347956 | 0
13 | 0.361 | 0.07692308 | -2.402164 | -0.03764757
13 | 0.361 | 0.1538462 | -2.456372 | -0.07529514
13 | 0.361 | 0.2307692 | -2.51058 | -0.1129427
13 | 0.361 | 0.3076923 | -2.564788 | -0.1505903
13 | 0.361 | 0.3846154 | -2.601708 | -0.1709505
13 | 0.361 | 0.4615385 | -2.638629 | -0.1913106
13 | 0.361 | 0.5384615 | -2.675549 | -0.2116708
13 | 0.361 | 0.6153846 | -2.71247 | -0.2320309
13 | 0.361 | 0.6923077 | -2.732103 | -0.2351037
13 | 0.361 | 0.7692308 | -2.751736 | -0.2381765
13 | 0.361 | 0.8461538 | -2.771369 | -0.2412492
13 | 0.361 | 0.9230769 | -2.791003 | -0.244322
13 | 0.361 | 1 | -2.563241 | 0
63 | 0.722 | 0 | -2.727788 | 0
63 | 0.722 | 0.01587302 | -2.748383 | -0.01662548
63 | 0.722 | 0.03174603 | -2.768979 | -0.03325097
63 | 0.722 | 0.04761905 | -2.789574 | -0.04987645
63 | 0.722 | 0.06349206 | -2.81017 | -0.06650193
63 | 0.722 | 0.07936508 | -2.829503 | -0.08186562
63 | 0.722 | 0.0952381 | -2.847575 | -0.0959675
63 | 0.722 | 0.1111111 | -2.864269 | -0.1086909
63 | 0.722 | 0.1269841 | -2.89129 | -0.1317421
63 | 0.722 | 0.1428571 | -2.904198 | -0.1406801
63 | 0.722 | 0.1587302 | -2.92227 | -0.154782
63 | 0.722 | 0.1746032 | -2.938963 | -0.1675054
63 | 0.722 | 0.1904762 | -2.942939 | -0.1675106
63 | 0.722 | 0.2063492 | -2.969435 | -0.1900365
63 | 0.722 | 0.2222222 | -2.994782 | -0.2114139
63 | 0.722 | 0.2380952 | -2.988123 | -0.2007845
63 | 0.722 | 0.2539683 | -3.021677 | -0.2303691
63 | 0.722 | 0.2698413 | -2.998316 | -0.2030376
63 | 0.722 | 0.2857143 | -3.023951 | -0.2247031
63 | 0.722 | 0.3015873 | -3.052854 | -0.2496361
63 | 0.722 | 0.3174603 | -3.096631 | -0.2894431
63 | 0.722 | 0.3333333 | -3.025945 | -0.2147865
63 | 0.722 | 0.3492063 | -3.074847 | -0.2597191
63 | 0.722 | 0.3650794 | -3.112794 | -0.2936955
63 | 0.722 | 0.3809524 | -3.064015 | -0.2409462
63 | 0.722 | 0.3968254 | -3.064226 | -0.2371876
63 | 0.722 | 0.4126984 | -3.176089 | -0.3450805
63 | 0.722 | 0.4285714 | -3.10441 | -0.2694317
63 | 0.722 | 0.4444444 | -3.079474 | -0.2405256
63 | 0.722 | 0.4603175 | -3.162919 | -0.3200001
63 | 0.722 | 0.4761905 | -3.104881 | -0.2579928
63 | 0.722 | 0.4920635 | -3.179214 | -0.3283558
63 | 0.722 | 0.5079365 | -3.143812 | -0.2889833
63 | 0.722 | 0.5238095 | -3.104487 | -0.2456884
63 | 0.722 | 0.5396825 | -3.145915 | -0.2831466
63 | 0.722 | 0.5555556 | -3.179452 | -0.3127136
63 | 0.722 | 0.5714286 | -3.167663 | -0.2969545
63 | 0.722 | 0.5873016 | -3.135942 | -0.2612631
63 | 0.722 | 0.6031746 | -3.191879 | -0.3132297
63 | 0.722 | 0.6190476 | -3.16778 | -0.2851615
63 | 0.722 | 0.6349206 | -3.165122 | -0.2785331
63 | 0.722 | 0.6507937 | -3.15591 | -0.2653511
63 | 0.722 | 0.6666667 | -3.156201 | -0.2616723
63 | 0.722 | 0.6825397 | -3.166252 | -0.2677524
63 | 0.722 | 0.6984127 | -3.160769 | -0.2582998
63 | 0.722 | 0.7142857 | -3.152971 | -0.246532
63 | 0.722 | 0.7301587 | -3.130546 | -0.2201367
63 | 0.722 | 0.7460317 | -3.142006 | -0.2276268
63 | 0.722 | 0.7619048 | -3.133574 | -0.2152247
63 | 0.722 | 0.7777778 | -3.129502 | -0.2071822
63 | 0.722 | 0.7936508 | -3.122738 | -0.1964489
63 | 0.722 | 0.8095238 | -3.113789 | -0.1835298
63 | 0.722 | 0.8253968 | -3.105616 | -0.1713864
63 | 0.722 | 0.8412698 | -3.095645 | -0.1574453
63 | 0.722 | 0.8571429 | -3.093241 | -0.1510712
63 | 0.722 | 0.8730159 | -3.086219 | -0.1400791
63 | 0.722 | 0.8888889 | -3.073686 | -0.1235766
63 | 0.722 | 0.9047619 | -3.062305 | -0.1082255
63 | 0.722 | 0.9206349 | -3.049773 | -0.09172299
63 | 0.722 | 0.9365079 | -3.03724 | -0.07522051
63 | 0.722 | 0.952381 | -3.022405 | -0.05641538
63 | 0.722 | 0.968254 | -3.00757 | -0.03761025
63 | 0.722 | 0.984127 | -2.992735 | -0.01880513
63 | 0.722 | 1 | -2.9779 | 0
171 | 1.083 | 0 | -2.95988 | 0
171 | 1.083 | 0.1 | -3.052352 | -0.06533256
171 | 1.083 | 0.2 | -3.128902 | -0.1147428
171 | 1.083 | 0.3 | -3.203835 | -0.1625371
171 | 1.083 | 0.4 | -3.243214 | -0.1747761
171 | 1.083 | 0.5 | -3.303406 | -0.2078294
171 | 1.083 | 0.6 | -3.33011 | -0.2073937
171 | 1.083 | 0.7 | -3.345491 | -0.195636
171 | 1.083 | 0.8 | -3.358235 | -0.1812406
171 | 1.083 | 0.9 | -3.3183 | -0.1141663
171 | 1.083 | 1 | -3.231273 | 0
365 | 1.444 | 0 | -3.066538 | 0
365 | 1.444 | 0.1 | -3.165561 | -0.07090578
365 | 1.444 | 0.2 | -3.230676 | -0.1079038
365 | 1.444 | 0.3 | -3.293745 | -0.1428558
365 | 1.444 | 0.4 | -3.338102 | -0.1590957
365 | 1.444 | 0.5 | -3.38312 | -0.1759962
365 | 1.444 | 0.6 | -3.413406 | -0.1781651
365 | 1.444 | 0.7 | -3.429672 | -0.1663136
365 | 1.444 | 0.8 | -3.426314 | -0.1348382
365 | 1.444 | 0.9 | -3.408337 | -0.08874459
365 | 1.444 | 1 | -3.34771 | 0
665 | 1.805 | 0 | -3.14724 | 0
665 | 1.805 | 0.1 | -3.233775 | -0.05767785
665 | 1.805 | 0.2 | -3.30229 | -0.09733503
665 | 1.805 | 0.3 | -3.35962 | -0.125808
665 | 1.805 | 0.4 | -3.403808 | -0.1411392
665 | 1.805 | 0.5 | -3.433047 | -0.1415212
665 | 1.805 | 0.6 | -3.463409 | -0.1430253
665 | 1.805 | 0.7 | -3.479599 | -0.1303581
665 | 1.805 | 0.8 | -3.487589 | -0.1094915
665 | 1.805 | 0.9 | -3.476295 | -0.06934034
665 | 1.805 | 1 | -3.435812 | 0
1099 | 2.166 | 0 | -3.19647 | 0
1099 | 2.166 | 0.1 | -3.276458 | -0.05067942
1099 | 2.166 | 0.2 | -3.341346 | -0.08625849
1099 | 2.166 | 0.3 | -3.399306 | -0.1149102
1099 | 2.166 | 0.4 | -3.441631 | -0.1279267
1099 | 2.166 | 0.5 | -3.479571 | -0.1365572
1099 | 2.166 | 0.6 | -3.503339 | -0.1310167
1099 | 2.166 | 0.7 | -3.519261 | -0.11763
1099 | 2.166 | 0.8 | -3.523658 | -0.09271898
1099 | 2.166 | 0.9 | -3.521712 | -0.06146375
1099 | 2.166 | 1 | -3.489556 | 0
1687 | 2.527 | 0 | -3.237065 | 0
1687 | 2.527 | 0.1 | -3.31638 | -0.04963422
1687 | 2.527 | 0.2 | -3.379969 | -0.08354253
1687 | 2.527 | 0.3 | -3.432573 | -0.1064653
1687 | 2.527 | 0.4 | -3.475545 | -0.1197566
1687 | 2.527 | 0.5 | -3.511702 | -0.1262331
1687 | 2.527 | 0.6 | -3.533902 | -0.1187521
1687 | 2.527 | 0.7 | -3.550919 | -0.1060886
1687 | 2.527 | 0.8 | -3.557887 | -0.08337535
1687 | 2.527 | 0.9 | -3.559575 | -0.05538211
1687 | 2.527 | 1 | -3.533873 | 0
2457 | 2.888 | 0 | -3.265297 | 0
2457 | 2.888 | 0.1 | -3.342055 | -0.04681887
2457 | 2.888 | 0.2 | -3.40253 | -0.07735334
2457 | 2.888 | 0.3 | -3.456755 | -0.1016394
2457 | 2.888 | 0.4 | -3.499732 | -0.1146762
2457 | 2.888 | 0.5 | -3.535108 | -0.1201126
2457 | 2.888 | 0.6 | -3.559274 | -0.1143385
2457 | 2.888 | 0.7 | -3.574932 | -0.1000577
2457 | 2.888 | 0.8 | -3.587107 | -0.08229282
2457 | 2.888 | 0.9 | -3.586411 | -0.05165731
2457 | 2.888 | 1 | -3.564694 | 0
3429 | 3.249 | 0 | -3.289665 | 0
3429 | 3.249 | 0.1 | -3.363746 | -0.04391756
3429 | 3.249 | 0.2 | -3.425401 | -0.07540912
3429 | 3.249 | 0.3 | -3.477116 | -0.09696189
3429 | 3.249 | 0.4 | -3.520627 | -0.110309
3429 | 3.249 | 0.5 | -3.556595 | -0.1161142
3429 | 3.249 | 0.6 | -3.58444 | -0.1137964
3429 | 3.249 | 0.7 | -3.599597 | -0.0987896
3429 | 3.249 | 0.8 | -3.608384 | -0.07741378
3429 | 3.249 | 0.9 | -3.607448 | -0.04631463
3429 | 3.249 | 1 | -3.591296 | 0
4631 | 3.61 | 0 | -3.307948 | 0
4631 | 3.61 | 0.1 | -3.38155 | -0.04327152
4631 | 3.61 | 0.2 | -3.443097 | -0.07448743
4631 | 3.61 | 0.3 | -3.496282 | -0.09734143
4631 | 3.61 | 0.4 | -3.537711 | -0.1084397
4631 | 3.61 | 0.5 | -3.572872 | -0.1132706
4631 | 3.61 | 0.6 | -3.598795 | -0.1088627
4631 | 3.61 | 0.7 | -3.616338 | -0.09607461
4631 | 3.61 | 0.8 | -3.625928 | -0.0753337
4631 | 3.61 | 0.9 | -3.62559 | -0.04466503
4631 | 3.61 | 1 | -3.611256 | 0
6083 | 3.971 | 0 | -3.324181 | 0
6083 | 3.971 | 0.1 | -3.396238 | -0.04157703
6083 | 3.971 | 0.2 | -3.457367 | -0.07222691
6083 | 3.971 | 0.3 | -3.509103 | -0.09348283
6083 | 3.971 | 0.4 | -3.553181 | -0.1070814
6083 | 3.971 | 0.5 | -3.58813 | -0.1115512
6083 | 3.971 | 0.6 | -3.614082 | -0.1070236
6083 | 3.971 | 0.7 | -3.632788 | -0.09524979
6083 | 3.971 | 0.8 | -3.641544 | -0.07352583
6083 | 3.971 | 0.9 | -3.641428 | -0.04293
6083 | 3.971 | 1 | -3.628977 | 0
7813 | 4.332 | 0 | -3.336979 | 0
7813 | 4.332 | 0.1 | -3.408966 | -0.04138969
7813 | 4.332 | 0.2 | -3.469973 | -0.07179942
7813 | 4.332 | 0.3 | -3.521615 | -0.09284513
7813 | 4.332 | 0.4 | -3.565354 | -0.1059867
7813 | 4.332 | 0.5 | -3.601358 | -0.111394
7813 | 4.332 | 0.6 | -3.626773 | -0.1062122
7813 | 4.332 | 0.7 | -3.644419 | -0.09326164
7813 | 4.332 | 0.8 | -3.654227 | -0.07247199
7813 | 4.332 | 0.9 | -3.65424 | -0.04188851
7813 | 4.332 | 1 | -3.642949 | 0
9841 | 4.693 | 0 | -3.348563 | 0
9841 | 4.693 | 0.1 | -3.420245 | -0.04097875
9841 | 4.693 | 0.2 | -3.481372 | -0.07140294
9841 | 4.693 | 0.3 | -3.533089 | -0.09241639
9841 | 4.693 | 0.4 | -3.576827 | -0.1054513
9841 | 4.693 | 0.5 | -3.612462 | -0.1103831
9841 | 4.693 | 0.6 | -3.63858 | -0.1057983
9841 | 4.693 | 0.7 | -3.656728 | -0.09324326
9841 | 4.693 | 0.8 | -3.666303 | -0.07211513
9841 | 4.693 | 0.9 | -3.666418 | -0.04152705
9841 | 4.693 | 1 | -3.655594 | 0
12195 | 5.054 | 0 | -3.35802 | 0
12195 | 5.054 | 0.1 | -3.429256 | -0.04044688
12195 | 5.054 | 0.2 | -3.490011 | -0.0704114
12195 | 5.054 | 0.3 | -3.542177 | -0.09178759
12195 | 5.054 | 0.4 | -3.586248 | -0.105069
12195 | 5.054 | 0.5 | -3.622075 | -0.110106
12195 | 5.054 | 0.6 | -3.647314 | -0.1045547
12195 | 5.054 | 0.7 | -3.665894 | -0.09234505
12195 | 5.054 | 0.8 | -3.675286 | -0.07094769
12195 | 5.054 | 0.9 | -3.676222 | -0.04109389
12195 | 5.054 | 1 | -3.665918 | 0