## Sheet1
n_atoms | diameter | composition_Au | CE | EE
13 | 0.4342837 | 0 | -2.152429 | 0
13 | 0.4342837 | 0.07692308 | -2.214498 | -0.01380054
13 | 0.4342837 | 0.1538462 | -2.276567 | -0.02760108
13 | 0.4342837 | 0.2307692 | -2.338636 | -0.04140162
13 | 0.4342837 | 0.3076923 | -2.396339 | -0.05083622
13 | 0.4342837 | 0.3846154 | -2.449676 | -0.0559049
13 | 0.4342837 | 0.4615385 | -2.503013 | -0.06097358
13 | 0.4342837 | 0.5384615 | -2.551984 | -0.06167632
13 | 0.4342837 | 0.6153846 | -2.600955 | -0.06237907
13 | 0.4342837 | 0.6923077 | -2.64556 | -0.05871588
13 | 0.4342837 | 0.7692308 | -2.685799 | -0.05068676
13 | 0.4342837 | 0.8461538 | -2.726038 | -0.04265765
13 | 0.4342837 | 0.9230769 | -2.766277 | -0.03462853
13 | 0.4342837 | 1 | -2.779917 | 0
55 | 0.8685674 | 0 | -2.46621 | 0
55 | 0.8685674 | 0.01818182 | -2.486224 | -0.006942495
55 | 0.8685674 | 0.03636364 | -2.503584 | -0.01123054
55 | 0.8685674 | 0.05454545 | -2.520944 | -0.01551858
55 | 0.8685674 | 0.07272727 | -2.537374 | -0.01887664
55 | 0.8685674 | 0.09090909 | -2.554935 | -0.02336498
55 | 0.8685674 | 0.1090909 | -2.570836 | -0.02619363
55 | 0.8685674 | 0.1272727 | -2.587221 | -0.02950741
55 | 0.8685674 | 0.1454545 | -2.603495 | -0.03270944
55 | 0.8685674 | 0.1636364 | -2.620455 | -0.0365969
55 | 0.8685674 | 0.1818182 | -2.635517 | -0.03858681
55 | 0.8685674 | 0.2 | -2.652704 | -0.04270161
55 | 0.8685674 | 0.2181818 | -2.666445 | -0.04337092
55 | 0.8685674 | 0.2363636 | -2.682101 | -0.04595501
55 | 0.8685674 | 0.2545455 | -2.696888 | -0.04766971
55 | 0.8685674 | 0.2727273 | -2.71328 | -0.05099004
55 | 0.8685674 | 0.2909091 | -2.728604 | -0.05324124
55 | 0.8685674 | 0.3090909 | -2.742028 | -0.0535933
55 | 0.8685674 | 0.3272727 | -2.758631 | -0.05712403
55 | 0.8685674 | 0.3454545 | -2.771663 | -0.05708418
55 | 0.8685674 | 0.3636364 | -2.785147 | -0.05749663
55 | 0.8685674 | 0.3818182 | -2.801049 | -0.0603264
55 | 0.8685674 | 0.4 | -2.814136 | -0.06034092
55 | 0.8685674 | 0.4181818 | -2.827898 | -0.06103077
55 | 0.8685674 | 0.4363636 | -2.842448 | -0.06250959
55 | 0.8685674 | 0.4545455 | -2.855417 | -0.06240658
55 | 0.8685674 | 0.4727273 | -2.867582 | -0.06149959
55 | 0.8685674 | 0.4909091 | -2.88174 | -0.06258543
55 | 0.8685674 | 0.5090909 | -2.89501 | -0.06278253
55 | 0.8685674 | 0.5272727 | -2.907243 | -0.06194385
55 | 0.8685674 | 0.5454545 | -2.920395 | -0.06202342
55 | 0.8685674 | 0.5636364 | -2.933595 | -0.06215134
55 | 0.8685674 | 0.5818182 | -2.946642 | -0.06212701
55 | 0.8685674 | 0.6 | -2.9583 | -0.06071278
55 | 0.8685674 | 0.6181818 | -2.971267 | -0.06060762
55 | 0.8685674 | 0.6363636 | -2.984137 | -0.06040566
55 | 0.8685674 | 0.6545455 | -2.994411 | -0.05760802
55 | 0.8685674 | 0.6727273 | -3.006317 | -0.05644135
55 | 0.8685674 | 0.6909091 | -3.01819 | -0.05524298
55 | 0.8685674 | 0.7090909 | -3.029233 | -0.05321325
55 | 0.8685674 | 0.7272727 | -3.040131 | -0.05103919
55 | 0.8685674 | 0.7454545 | -3.050515 | -0.04835104
55 | 0.8685674 | 0.7636364 | -3.060676 | -0.0454405
55 | 0.8685674 | 0.7818182 | -3.071688 | -0.04338014
55 | 0.8685674 | 0.8 | -3.082782 | -0.04140178
55 | 0.8685674 | 0.8181818 | -3.092088 | -0.03763604
55 | 0.8685674 | 0.8363636 | -3.102484 | -0.03495969
55 | 0.8685674 | 0.8545455 | -3.112324 | -0.03172794
55 | 0.8685674 | 0.8727273 | -3.12163 | -0.02796219
55 | 0.8685674 | 0.8909091 | -3.130937 | -0.02419644
55 | 0.8685674 | 0.9090909 | -3.140243 | -0.0204307
55 | 0.8685674 | 0.9272727 | -3.149549 | -0.01666495
55 | 0.8685674 | 0.9454545 | -3.158855 | -0.01289921
55 | 0.8685674 | 0.9636364 | -3.167628 | -0.008599472
55 | 0.8685674 | 0.9818182 | -3.1764 | -0.004299736
55 | 0.8685674 | 1 | -3.185172 | 0
147 | 1.302851 | 0 | -2.604741 | 0
147 | 1.302851 | 0.006802721 | -2.61223 | -0.002322801
147 | 1.302851 | 0.01360544 | -2.619718 | -0.004645601
147 | 1.302851 | 0.02040816 | -2.626851 | -0.006613048
147 | 1.302851 | 0.02721088 | -2.633984 | -0.008580495
147 | 1.302851 | 0.03401361 | -2.6412 | -0.01063028
147 | 1.302851 | 0.04081633 | -2.648251 | -0.01251539
147 | 1.302851 | 0.04761905 | -2.655821 | -0.01492053
147 | 1.302851 | 0.05442177 | -2.66178 | -0.01571357
147 | 1.302851 | 0.06122449 | -2.669377 | -0.01814471
147 | 1.302851 | 0.06802721 | -2.67651 | -0.02011216
147 | 1.302851 | 0.07482993 | -2.682824 | -0.02126056
147 | 1.302851 | 0.08163265 | -2.690312 | -0.02358336
147 | 1.302851 | 0.08843537 | -2.696617 | -0.02472232
147 | 1.302851 | 0.0952381 | -2.703213 | -0.02615318
147 | 1.302851 | 0.1020408 | -2.710337 | -0.02811118
147 | 1.302851 | 0.1088435 | -2.715752 | -0.02836018
147 | 1.302851 | 0.1156463 | -2.723237 | -0.03068002
147 | 1.302851 | 0.122449 | -2.728739 | -0.03101649
147 | 1.302851 | 0.1292517 | -2.735419 | -0.03253067
147 | 1.302851 | 0.1360544 | -2.741135 | -0.0330812
147 | 1.302851 | 0.1428571 | -2.748299 | -0.03507903
147 | 1.302851 | 0.1496599 | -2.753329 | -0.03494336
147 | 1.302851 | 0.1564626 | -2.760996 | -0.03744538
147 | 1.302851 | 0.1632653 | -2.767219 | -0.038502
147 | 1.302851 | 0.170068 | -2.773162 | -0.03927948
147 | 1.302851 | 0.1768707 | -2.77989 | -0.04084214
147 | 1.302851 | 0.1836735 | -2.785173 | -0.0409597
147 | 1.302851 | 0.1904762 | -2.791446 | -0.04206677
147 | 1.302851 | 0.1972789 | -2.796022 | -0.04147763
147 | 1.302851 | 0.2040816 | -2.80409 | -0.04437923
147 | 1.302851 | 0.2108844 | -2.809439 | -0.04456283
147 | 1.302851 | 0.2176871 | -2.816698 | -0.04665643
147 | 1.302851 | 0.2244898 | -2.821861 | -0.04665325
147 | 1.302851 | 0.2312925 | -2.82651 | -0.04613717
147 | 1.302851 | 0.2380952 | -2.834328 | -0.04878944
147 | 1.302851 | 0.244898 | -2.839969 | -0.04926523
147 | 1.302851 | 0.2517007 | -2.846393 | -0.05052359
147 | 1.302851 | 0.2585034 | -2.850443 | -0.04940795
147 | 1.302851 | 0.2653061 | -2.857151 | -0.05094957
147 | 1.302851 | 0.2721088 | -2.864223 | -0.05285669
147 | 1.302851 | 0.2789116 | -2.870806 | -0.05427346
147 | 1.302851 | 0.2857143 | -2.875571 | -0.05387277
147 | 1.302851 | 0.292517 | -2.881738 | -0.05487449
147 | 1.302851 | 0.2993197 | -2.887885 | -0.05585531
147 | 1.302851 | 0.3061224 | -2.892933 | -0.05573832
147 | 1.302851 | 0.3129252 | -2.898755 | -0.05639399
147 | 1.302851 | 0.3197279 | -2.904848 | -0.05732224
147 | 1.302851 | 0.3265306 | -2.910101 | -0.05740952
147 | 1.302851 | 0.3333333 | -2.917156 | -0.05929879
147 | 1.302851 | 0.3401361 | -2.922386 | -0.05936245
147 | 1.302851 | 0.3469388 | -2.929032 | -0.06084378
147 | 1.302851 | 0.3537415 | -2.93406 | -0.06070617
147 | 1.302851 | 0.3605442 | -2.938683 | -0.06016282
147 | 1.302851 | 0.3673469 | -2.945012 | -0.06132685
147 | 1.302851 | 0.3741497 | -2.951642 | -0.06279095
147 | 1.302851 | 0.3809524 | -2.955229 | -0.06121169
147 | 1.302851 | 0.3877551 | -2.961743 | -0.06256009
147 | 1.302851 | 0.3945578 | -2.967473 | -0.06312515
147 | 1.302851 | 0.4013605 | -2.971266 | -0.0617525
147 | 1.302851 | 0.4081633 | -2.978218 | -0.06353859
147 | 1.302851 | 0.414966 | -2.982569 | -0.06272366
147 | 1.302851 | 0.4217687 | -2.988138 | -0.06312782
147 | 1.302851 | 0.4285714 | -2.994889 | -0.06471274
147 | 1.302851 | 0.4353741 | -3.000272 | -0.06493032
147 | 1.302851 | 0.4421769 | -3.005725 | -0.06521721
147 | 1.302851 | 0.4489796 | -3.011127 | -0.06545333
147 | 1.302851 | 0.4557823 | -3.014399 | -0.0635604
147 | 1.302851 | 0.462585 | -3.021172 | -0.0651679
147 | 1.302851 | 0.4693878 | -3.027288 | -0.06611798
147 | 1.302851 | 0.4761905 | -3.030848 | -0.0645119
147 | 1.302851 | 0.4829932 | -3.036535 | -0.06503321
147 | 1.302851 | 0.4897959 | -3.040399 | -0.06373215
147 | 1.302851 | 0.4965986 | -3.047048 | -0.06521578
147 | 1.302851 | 0.5034014 | -3.052716 | -0.06571799
147 | 1.302851 | 0.5102041 | -3.057683 | -0.06551893
147 | 1.302851 | 0.5170068 | -3.060364 | -0.06303449
147 | 1.302851 | 0.5238095 | -3.066728 | -0.06423327
147 | 1.302851 | 0.5306122 | -3.071808 | -0.06414677
147 | 1.302851 | 0.537415 | -3.077971 | -0.06514404
147 | 1.302851 | 0.5442177 | -3.082525 | -0.06453304
147 | 1.302851 | 0.5510204 | -3.087686 | -0.06452849
147 | 1.302851 | 0.5578231 | -3.092247 | -0.06392375
147 | 1.302851 | 0.5646259 | -3.096674 | -0.06318499
147 | 1.302851 | 0.5714286 | -3.101994 | -0.06333928
147 | 1.302851 | 0.5782313 | -3.10974 | -0.06592022
147 | 1.302851 | 0.585034 | -3.111466 | -0.06248033
147 | 1.302851 | 0.5918367 | -3.117531 | -0.06337922
147 | 1.302851 | 0.5986395 | -3.12109 | -0.06177328
147 | 1.302851 | 0.6054422 | -3.127176 | -0.06269346
147 | 1.302851 | 0.6122449 | -3.131987 | -0.06233837
147 | 1.302851 | 0.6190476 | -3.135951 | -0.0611371
147 | 1.302851 | 0.6258503 | -3.140938 | -0.06095871
147 | 1.302851 | 0.6326531 | -3.146628 | -0.06148285
147 | 1.302851 | 0.6394558 | -3.150058 | -0.05974733
147 | 1.302851 | 0.6462585 | -3.154522 | -0.0590451
147 | 1.302851 | 0.6530612 | -3.160379 | -0.05973704
147 | 1.302851 | 0.6598639 | -3.163822 | -0.05801392
147 | 1.302851 | 0.6666667 | -3.16898 | -0.05800636
147 | 1.302851 | 0.6734694 | -3.175487 | -0.0593478
147 | 1.302851 | 0.6802721 | -3.178284 | -0.05697944
147 | 1.302851 | 0.6870748 | -3.182725 | -0.05625476
147 | 1.302851 | 0.6938776 | -3.186761 | -0.05512495
147 | 1.302851 | 0.7006803 | -3.19226 | -0.05545842
147 | 1.302851 | 0.707483 | -3.196137 | -0.05417009
147 | 1.302851 | 0.7142857 | -3.200147 | -0.05301379
147 | 1.302851 | 0.7210884 | -3.206989 | -0.05469033
147 | 1.302851 | 0.7278912 | -3.208645 | -0.05118089
147 | 1.302851 | 0.7346939 | -3.212583 | -0.04995288
147 | 1.302851 | 0.7414966 | -3.218113 | -0.05031797
147 | 1.302851 | 0.7482993 | -3.22154 | -0.0485789
147 | 1.302851 | 0.755102 | -3.227586 | -0.04945944
147 | 1.302851 | 0.7619048 | -3.230327 | -0.04703498
147 | 1.302851 | 0.7687075 | -3.23567 | -0.04721189
147 | 1.302851 | 0.7755102 | -3.238045 | -0.04442116
147 | 1.302851 | 0.7823129 | -3.243814 | -0.04502488
147 | 1.302851 | 0.7891156 | -3.246199 | -0.04224443
147 | 1.302851 | 0.7959184 | -3.251083 | -0.04196239
147 | 1.302851 | 0.8027211 | -3.255845 | -0.04155872
147 | 1.302851 | 0.8095238 | -3.259506 | -0.0400538
147 | 1.302851 | 0.8163265 | -3.26391 | -0.03929264
147 | 1.302851 | 0.8231293 | -3.267627 | -0.03784373
147 | 1.302851 | 0.829932 | -3.272625 | -0.03767622
147 | 1.302851 | 0.8367347 | -3.276409 | -0.03629491
147 | 1.302851 | 0.8435374 | -3.279821 | -0.03454075
147 | 1.302851 | 0.8503401 | -3.283566 | -0.03312059
147 | 1.302851 | 0.8571429 | -3.287029 | -0.03141768
147 | 1.302851 | 0.8639456 | -3.290437 | -0.02966031
147 | 1.302851 | 0.8707483 | -3.294312 | -0.02836982
147 | 1.302851 | 0.877551 | -3.298929 | -0.02782088
147 | 1.302851 | 0.8843537 | -3.302684 | -0.0264104
147 | 1.302851 | 0.8911565 | -3.306751 | -0.02531145
147 | 1.302851 | 0.8979592 | -3.311313 | -0.02470811
147 | 1.302851 | 0.9047619 | -3.314517 | -0.02274576
147 | 1.302851 | 0.9115646 | -3.318256 | -0.02131976
147 | 1.302851 | 0.9183673 | -3.32235 | -0.02024814
147 | 1.302851 | 0.9251701 | -3.326018 | -0.01875009
147 | 1.302851 | 0.9319728 | -3.328908 | -0.01647435
147 | 1.302851 | 0.9387755 | -3.332582 | -0.01498314
147 | 1.302851 | 0.9455782 | -3.33744 | -0.01467555
147 | 1.302851 | 0.952381 | -3.339938 | -0.01200755
147 | 1.302851 | 0.9591837 | -3.344397 | -0.01130086
147 | 1.302851 | 0.9659864 | -3.347679 | -0.009417381
147 | 1.302851 | 0.9727891 | -3.350961 | -0.007533905
147 | 1.302851 | 0.9795918 | -3.354243 | -0.005650429
147 | 1.302851 | 0.9863946 | -3.357525 | -0.003766952
147 | 1.302851 | 0.9931973 | -3.360807 | -0.001883476
147 | 1.302851 | 1 | -3.36409 | 0
309 | 1.737135 | 0 | -2.682032 | 0
309 | 1.737135 | 0.1 | -2.784035 | -0.023815
309 | 1.737135 | 0.2 | -2.879636 | -0.04122753
309 | 1.737135 | 0.3 | -2.969704 | -0.05310741
309 | 1.737135 | 0.4 | -3.055243 | -0.06045899
309 | 1.737135 | 0.5 | -3.136808 | -0.06383594
309 | 1.737135 | 0.6 | -3.212405 | -0.06124442
309 | 1.737135 | 0.7 | -3.282996 | -0.05364778
309 | 1.737135 | 0.8 | -3.347695 | -0.04015816
309 | 1.737135 | 0.9 | -3.409349 | -0.02362446
309 | 1.737135 | 1 | -3.463913 | 0
561 | 2.171418 | 0 | -2.731184 | 0
561 | 2.171418 | 0.1 | -2.836021 | -0.02521545
561 | 2.171418 | 0.2 | -2.933771 | -0.04334489
561 | 2.171418 | 0.3 | -3.023334 | -0.05328647
561 | 2.171418 | 0.4 | -3.109709 | -0.06004079
561 | 2.171418 | 0.5 | -3.191316 | -0.06202678
561 | 2.171418 | 0.6 | -3.268968 | -0.06005801
561 | 2.171418 | 0.7 | -3.340115 | -0.05158376
561 | 2.171418 | 0.8 | -3.408198 | -0.04004649
561 | 2.171418 | 0.9 | -3.469758 | -0.02198543
561 | 2.171418 | 1 | -3.527394 | 0
923 | 2.605702 | 0 | -2.765153 | 0
923 | 2.605702 | 0.1 | -2.871155 | -0.02539066
923 | 2.605702 | 0.2 | -2.968993 | -0.04261739
923 | 2.605702 | 0.3 | -3.060682 | -0.05369499
923 | 2.605702 | 0.4 | -3.147793 | -0.06019465
923 | 2.605702 | 0.5 | -3.230948 | -0.06273879
923 | 2.605702 | 0.6 | -3.307779 | -0.05895866
923 | 2.605702 | 0.7 | -3.381822 | -0.05239048
923 | 2.605702 | 0.8 | -3.449829 | -0.03978638
923 | 2.605702 | 0.9 | -3.512784 | -0.02213009
923 | 2.605702 | 1 | -3.571266 | 0
1415 | 3.039986 | 0 | -2.790017 | 0
1415 | 3.039986 | 0.1 | -2.896126 | -0.02477348
1415 | 3.039986 | 0.2 | -2.995369 | -0.04267981
1415 | 3.039986 | 0.3 | -3.087098 | -0.05307304
1415 | 3.039986 | 0.4 | -3.175069 | -0.05970781
1415 | 3.039986 | 0.5 | -3.257808 | -0.0611107
1415 | 3.039986 | 0.6 | -3.336726 | -0.05869267
1415 | 3.039986 | 0.7 | -3.410855 | -0.05148602
1415 | 3.039986 | 0.8 | -3.480073 | -0.03936713
1415 | 3.039986 | 0.9 | -3.544347 | -0.02230533
1415 | 3.039986 | 1 | -3.603378 | 0
2057 | 3.47427 | 0 | -2.808997 | 0
2057 | 3.47427 | 0.1 | -2.914846 | -0.02395947
2057 | 3.47427 | 0.2 | -3.01445 | -0.04167393
2057 | 3.47427 | 0.3 | -3.107955 | -0.05328945
2057 | 3.47427 | 0.4 | -3.194949 | -0.05839463
2057 | 3.47427 | 0.5 | -3.279316 | -0.06087199
2057 | 3.47427 | 0.6 | -3.358766 | -0.05843234
2057 | 3.47427 | 0.7 | -3.432921 | -0.05069859
2057 | 3.47427 | 0.8 | -3.503024 | -0.03891202
2057 | 3.47427 | 0.9 | -3.567983 | -0.021981
2057 | 3.47427 | 1 | -3.627891 | 0
2869 | 3.908553 | 0 | -2.823958 | 0
2869 | 3.908553 | 0.1 | -2.930189 | -0.02390523
2869 | 3.908553 | 0.2 | -3.029794 | -0.04118534
2869 | 3.908553 | 0.3 | -3.124025 | -0.05309095
2869 | 3.908553 | 0.4 | -3.211274 | -0.05801394
2869 | 3.908553 | 0.5 | -3.296402 | -0.06081684
2869 | 3.908553 | 0.6 | -3.376128 | -0.05821684
2869 | 3.908553 | 0.7 | -3.45097 | -0.05073316
2869 | 3.908553 | 0.8 | -3.521257 | -0.03869491
2869 | 3.908553 | 0.9 | -3.586993 | -0.02210547
2869 | 3.908553 | 1 | -3.647213 | 0
3871 | 4.342837 | 0 | -2.836052 | 0
3871 | 4.342837 | 0.1 | -2.942719 | -0.02398853
3871 | 4.342837 | 0.2 | -3.042732 | -0.04132313
3871 | 4.342837 | 0.3 | -3.136466 | -0.05237894
3871 | 4.342837 | 0.4 | -3.224994 | -0.05822896
3871 | 4.342837 | 0.5 | -3.309573 | -0.06012977
3871 | 4.342837 | 0.6 | -3.389769 | -0.05764769
3871 | 4.342837 | 0.7 | -3.465684 | -0.05088413
3871 | 4.342837 | 0.8 | -3.535937 | -0.03845912
3871 | 4.342837 | 0.9 | -3.601957 | -0.0218017
3871 | 4.342837 | 1 | -3.662834 | 0
5083 | 4.777121 | 0 | -2.846032 | 0
5083 | 4.777121 | 0.1 | -2.952494 | -0.02349326
5083 | 4.777121 | 0.2 | -3.053203 | -0.0412334
5083 | 4.777121 | 0.3 | -3.147744 | -0.05280524
5083 | 4.777121 | 0.4 | -3.236491 | -0.05858326
5083 | 4.777121 | 0.5 | -3.32097 | -0.06009269
5083 | 4.777121 | 0.6 | -3.401389 | -0.05754324
5083 | 4.777121 | 0.7 | -3.477588 | -0.05077351
5083 | 4.777121 | 0.8 | -3.548267 | -0.03848302
5083 | 4.777121 | 0.9 | -3.614461 | -0.02170834
5083 | 4.777121 | 1 | -3.675722 | 0
6525 | 5.211404 | 0 | -2.854405 | 0
6525 | 5.211404 | 0.1 | -2.960681 | -0.02306242
6525 | 5.211404 | 0.2 | -3.061877 | -0.04104585
6525 | 5.211404 | 0.3 | -3.156677 | -0.05263274
6525 | 5.211404 | 0.4 | -3.24552 | -0.05826175
6525 | 5.211404 | 0.5 | -3.330527 | -0.06005612
6525 | 5.211404 | 0.6 | -3.411442 | -0.05775801
6525 | 5.211404 | 0.7 | -3.487164 | -0.05026644
6525 | 5.211404 | 0.8 | -3.558888 | -0.03877804
6525 | 5.211404 | 0.9 | -3.625017 | -0.02169353
6525 | 5.211404 | 1 | -3.686537 | 0