## Sheet1
n_atoms | diameter | composition_Au | CE | EE
13 | 0.4342837 | 0 | -2.546433 | 0
13 | 0.4342837 | 0.07692308 | -2.600113 | -0.03571988
13 | 0.4342837 | 0.1538462 | -2.653794 | -0.07143976
13 | 0.4342837 | 0.2307692 | -2.707474 | -0.1071596
13 | 0.4342837 | 0.3076923 | -2.753263 | -0.1349889
13 | 0.4342837 | 0.3846154 | -2.791162 | -0.1549276
13 | 0.4342837 | 0.4615385 | -2.829061 | -0.1748664
13 | 0.4342837 | 0.5384615 | -2.85907 | -0.1869145
13 | 0.4342837 | 0.6153846 | -2.889078 | -0.1989626
13 | 0.4342837 | 0.6923077 | -2.911196 | -0.2031201
13 | 0.4342837 | 0.7692308 | -2.925423 | -0.1993871
13 | 0.4342837 | 0.8461538 | -2.939651 | -0.195654
13 | 0.4342837 | 0.9230769 | -2.953878 | -0.191921
13 | 0.4342837 | 1 | -2.779917 | 0
55 | 0.8685674 | 0 | -2.917651 | 0
55 | 0.8685674 | 0.01818182 | -2.937152 | -0.01463686
55 | 0.8685674 | 0.03636364 | -2.956653 | -0.02927372
55 | 0.8685674 | 0.05454545 | -2.976154 | -0.04391057
55 | 0.8685674 | 0.07272727 | -2.995655 | -0.05854743
55 | 0.8685674 | 0.09090909 | -3.015156 | -0.07318429
55 | 0.8685674 | 0.1090909 | -3.034657 | -0.08782115
55 | 0.8685674 | 0.1272727 | -3.046375 | -0.09467575
55 | 0.8685674 | 0.1454545 | -3.064136 | -0.1075725
55 | 0.8685674 | 0.1636364 | -3.071825 | -0.1103972
55 | 0.8685674 | 0.1818182 | -3.093615 | -0.1273238
55 | 0.8685674 | 0.2 | -3.113241 | -0.1420856
55 | 0.8685674 | 0.2181818 | -3.099176 | -0.1231564
55 | 0.8685674 | 0.2363636 | -3.110349 | -0.1294656
55 | 0.8685674 | 0.2545455 | -3.162369 | -0.1766211
55 | 0.8685674 | 0.2727273 | -3.133616 | -0.1430042
55 | 0.8685674 | 0.2909091 | -3.151798 | -0.1563223
55 | 0.8685674 | 0.3090909 | -3.149347 | -0.1490072
55 | 0.8685674 | 0.3272727 | -3.158729 | -0.1535254
55 | 0.8685674 | 0.3454545 | -3.186035 | -0.1759678
55 | 0.8685674 | 0.3636364 | -3.195389 | -0.180457
55 | 0.8685674 | 0.3818182 | -3.184143 | -0.1643473
55 | 0.8685674 | 0.4 | -3.201376 | -0.1767161
55 | 0.8685674 | 0.4181818 | -3.237683 | -0.2081594
55 | 0.8685674 | 0.4363636 | -3.222949 | -0.1885611
55 | 0.8685674 | 0.4545455 | -3.232658 | -0.193406
55 | 0.8685674 | 0.4727273 | -3.227453 | -0.1833369
55 | 0.8685674 | 0.4909091 | -3.243616 | -0.1946364
55 | 0.8685674 | 0.5090909 | -3.272817 | -0.218973
55 | 0.8685674 | 0.5272727 | -3.244007 | -0.1852988
55 | 0.8685674 | 0.5454545 | -3.266469 | -0.2028972
55 | 0.8685674 | 0.5636364 | -3.264762 | -0.1963263
55 | 0.8685674 | 0.5818182 | -3.253888 | -0.180588
55 | 0.8685674 | 0.6 | -3.265976 | -0.1878125
55 | 0.8685674 | 0.6181818 | -3.264771 | -0.1817429
55 | 0.8685674 | 0.6363636 | -3.261943 | -0.1740507
55 | 0.8685674 | 0.6545455 | -3.278067 | -0.1853105
55 | 0.8685674 | 0.6727273 | -3.290664 | -0.1930437
55 | 0.8685674 | 0.6909091 | -3.28749 | -0.1850058
55 | 0.8685674 | 0.7090909 | -3.281382 | -0.1740339
55 | 0.8685674 | 0.7272727 | -3.272785 | -0.1605727
55 | 0.8685674 | 0.7454545 | -3.280833 | -0.1637567
55 | 0.8685674 | 0.7636364 | -3.274873 | -0.152933
55 | 0.8685674 | 0.7818182 | -3.272694 | -0.1458903
55 | 0.8685674 | 0.8 | -3.290969 | -0.159301
55 | 0.8685674 | 0.8181818 | -3.283543 | -0.1470104
55 | 0.8685674 | 0.8363636 | -3.264422 | -0.1230261
55 | 0.8685674 | 0.8545455 | -3.282697 | -0.1364367
55 | 0.8685674 | 0.8727273 | -3.253054 | -0.1019293
55 | 0.8685674 | 0.8909091 | -3.263591 | -0.1076027
55 | 0.8685674 | 0.9090909 | -3.250741 | -0.08988872
55 | 0.8685674 | 0.9272727 | -3.240529 | -0.07481231
55 | 0.8685674 | 0.9454545 | -3.227679 | -0.05709833
55 | 0.8685674 | 0.9636364 | -3.21351 | -0.03806555
55 | 0.8685674 | 0.9818182 | -3.199341 | -0.01903278
55 | 0.8685674 | 1 | -3.185172 | 0
147 | 1.302851 | 0 | -3.081541 | 0
147 | 1.302851 | 0.006802721 | -3.088838 | -0.00537415
147 | 1.302851 | 0.01360544 | -3.096134 | -0.0107483
147 | 1.302851 | 0.02040816 | -3.10343 | -0.01612245
147 | 1.302851 | 0.02721088 | -3.108701 | -0.01947161
147 | 1.302851 | 0.03401361 | -3.115998 | -0.02484576
147 | 1.302851 | 0.04081633 | -3.121269 | -0.02819492
147 | 1.302851 | 0.04761905 | -3.128565 | -0.03356907
147 | 1.302851 | 0.05442177 | -3.131661 | -0.03474244
147 | 1.302851 | 0.06122449 | -3.136932 | -0.0380916
147 | 1.302851 | 0.06802721 | -3.141552 | -0.0407897
147 | 1.302851 | 0.07482993 | -3.146974 | -0.04428967
147 | 1.302851 | 0.08163265 | -3.152746 | -0.04813909
147 | 1.302851 | 0.08843537 | -3.156645 | -0.05011598
147 | 1.302851 | 0.0952381 | -3.162386 | -0.05393562
147 | 1.302851 | 0.1020408 | -3.16543 | -0.05505701
147 | 1.302851 | 0.1088435 | -3.177836 | -0.06554063
147 | 1.302851 | 0.1156463 | -3.179191 | -0.06497366
147 | 1.302851 | 0.122449 | -3.182659 | -0.06652027
147 | 1.302851 | 0.1292517 | -3.191705 | -0.07364385
147 | 1.302851 | 0.1360544 | -3.198987 | -0.07900355
147 | 1.302851 | 0.1428571 | -3.194065 | -0.07215986
147 | 1.302851 | 0.1496599 | -3.204436 | -0.08060863
147 | 1.302851 | 0.1564626 | -3.201124 | -0.0753739
147 | 1.302851 | 0.1632653 | -3.210519 | -0.08284731
147 | 1.302851 | 0.170068 | -3.216885 | -0.08729153
147 | 1.302851 | 0.1768707 | -3.218817 | -0.08730154
147 | 1.302851 | 0.1836735 | -3.228327 | -0.09488933
147 | 1.302851 | 0.1904762 | -3.228406 | -0.09304588
147 | 1.302851 | 0.1972789 | -3.231919 | -0.09463695
147 | 1.302851 | 0.2040816 | -3.231132 | -0.09192768
147 | 1.302851 | 0.2108844 | -3.239352 | -0.09822563
147 | 1.302851 | 0.2176871 | -3.245743 | -0.1026947
147 | 1.302851 | 0.2244898 | -3.256055 | -0.111084
147 | 1.302851 | 0.2312925 | -3.254781 | -0.1078881
147 | 1.302851 | 0.2380952 | -3.253826 | -0.1050112
147 | 1.302851 | 0.244898 | -3.262627 | -0.1118902
147 | 1.302851 | 0.2517007 | -3.264955 | -0.1122959
147 | 1.302851 | 0.2585034 | -3.271636 | -0.1170547
147 | 1.302851 | 0.2653061 | -3.277773 | -0.1212697
147 | 1.302851 | 0.2721088 | -3.267967 | -0.1095416
147 | 1.302851 | 0.2789116 | -3.282556 | -0.1222089
147 | 1.302851 | 0.2857143 | -3.284437 | -0.1221672
147 | 1.302851 | 0.292517 | -3.292642 | -0.1284506
147 | 1.302851 | 0.2993197 | -3.28728 | -0.1211667
147 | 1.302851 | 0.3061224 | -3.291075 | -0.1230389
147 | 1.302851 | 0.3129252 | -3.290402 | -0.120444
147 | 1.302851 | 0.3197279 | -3.297877 | -0.1259968
147 | 1.302851 | 0.3265306 | -3.307372 | -0.1335701
147 | 1.302851 | 0.3333333 | -3.306628 | -0.1309042
147 | 1.302851 | 0.3401361 | -3.312204 | -0.1345579
147 | 1.302851 | 0.3469388 | -3.310128 | -0.1305595
147 | 1.302851 | 0.3537415 | -3.324943 | -0.1434521
147 | 1.302851 | 0.3605442 | -3.327498 | -0.1440854
147 | 1.302851 | 0.3673469 | -3.328321 | -0.1429867
147 | 1.302851 | 0.3741497 | -3.333549 | -0.1462924
147 | 1.302851 | 0.3809524 | -3.321845 | -0.1326662
147 | 1.302851 | 0.3877551 | -3.340411 | -0.1493096
147 | 1.302851 | 0.3945578 | -3.331183 | -0.1381601
147 | 1.302851 | 0.4013605 | -3.338893 | -0.1439477
147 | 1.302851 | 0.4081633 | -3.347476 | -0.1506089
147 | 1.302851 | 0.414966 | -3.351647 | -0.1528579
147 | 1.302851 | 0.4217687 | -3.347735 | -0.1470237
147 | 1.302851 | 0.4285714 | -3.353208 | -0.1505746
147 | 1.302851 | 0.4353741 | -3.347192 | -0.1426364
147 | 1.302851 | 0.4421769 | -3.351448 | -0.1449699
147 | 1.302851 | 0.4489796 | -3.354432 | -0.1460327
147 | 1.302851 | 0.4557823 | -3.353459 | -0.143137
147 | 1.302851 | 0.462585 | -3.358667 | -0.1464232
147 | 1.302851 | 0.4693878 | -3.367591 | -0.1534253
147 | 1.302851 | 0.4761905 | -3.368116 | -0.1520276
147 | 1.302851 | 0.4829932 | -3.375061 | -0.1570511
147 | 1.302851 | 0.4897959 | -3.374222 | -0.1542899
147 | 1.302851 | 0.4965986 | -3.362392 | -0.1405373
147 | 1.302851 | 0.5034014 | -3.376547 | -0.1527705
147 | 1.302851 | 0.5102041 | -3.383948 | -0.1582492
147 | 1.302851 | 0.5170068 | -3.382292 | -0.1546709
147 | 1.302851 | 0.5238095 | -3.380036 | -0.1504932
147 | 1.302851 | 0.5306122 | -3.376085 | -0.14462
147 | 1.302851 | 0.537415 | -3.386755 | -0.1533675
147 | 1.302851 | 0.5442177 | -3.389941 | -0.1546321
147 | 1.302851 | 0.5510204 | -3.387309 | -0.1500778
147 | 1.302851 | 0.5578231 | -3.390075 | -0.1509212
147 | 1.302851 | 0.5646259 | -3.39975 | -0.1586745
147 | 1.302851 | 0.5714286 | -3.390772 | -0.1477742
147 | 1.302851 | 0.5782313 | -3.400921 | -0.1560013
147 | 1.302851 | 0.585034 | -3.390524 | -0.1436827
147 | 1.302851 | 0.5918367 | -3.402323 | -0.1535596
147 | 1.302851 | 0.5986395 | -3.400725 | -0.150039
147 | 1.302851 | 0.6054422 | -3.402521 | -0.1499129
147 | 1.302851 | 0.6122449 | -3.394373 | -0.1398424
147 | 1.302851 | 0.6190476 | -3.407877 | -0.1514249
147 | 1.302851 | 0.6258503 | -3.407449 | -0.149075
147 | 1.302851 | 0.6326531 | -3.411955 | -0.1516581
147 | 1.302851 | 0.6394558 | -3.416689 | -0.1544702
147 | 1.302851 | 0.6462585 | -3.409387 | -0.1452467
147 | 1.302851 | 0.6530612 | -3.409656 | -0.1435935
147 | 1.302851 | 0.6598639 | -3.414018 | -0.1460328
147 | 1.302851 | 0.6666667 | -3.412815 | -0.1429078
147 | 1.302851 | 0.6734694 | -3.415273 | -0.1434441
147 | 1.302851 | 0.6802721 | -3.410711 | -0.1369601
147 | 1.302851 | 0.6870748 | -3.417707 | -0.1420333
147 | 1.302851 | 0.6938776 | -3.416446 | -0.1388503
147 | 1.302851 | 0.7006803 | -3.415957 | -0.1364399
147 | 1.302851 | 0.707483 | -3.424228 | -0.1427889
147 | 1.302851 | 0.7142857 | -3.424413 | -0.141051
147 | 1.302851 | 0.7210884 | -3.420788 | -0.1355039
147 | 1.302851 | 0.7278912 | -3.415573 | -0.1283674
147 | 1.302851 | 0.7346939 | -3.413756 | -0.1246281
147 | 1.302851 | 0.7414966 | -3.422524 | -0.1314738
147 | 1.302851 | 0.7482993 | -3.415931 | -0.122959
147 | 1.302851 | 0.755102 | -3.417137 | -0.1222433
147 | 1.302851 | 0.7619048 | -3.419426 | -0.1226093
147 | 1.302851 | 0.7687075 | -3.416518 | -0.1177794
147 | 1.302851 | 0.7755102 | -3.419426 | -0.1187655
147 | 1.302851 | 0.7823129 | -3.413995 | -0.1114122
147 | 1.302851 | 0.7891156 | -3.420353 | -0.1158486
147 | 1.302851 | 0.7959184 | -3.419221 | -0.1127942
147 | 1.302851 | 0.8027211 | -3.424577 | -0.1162284
147 | 1.302851 | 0.8095238 | -3.424831 | -0.1145598
147 | 1.302851 | 0.8163265 | -3.433107 | -0.1209137
147 | 1.302851 | 0.8231293 | -3.418668 | -0.1045532
147 | 1.302851 | 0.829932 | -3.428571 | -0.112534
147 | 1.302851 | 0.8367347 | -3.414411 | -0.09645132
147 | 1.302851 | 0.8435374 | -3.409 | -0.08911906
147 | 1.302851 | 0.8503401 | -3.421792 | -0.09998857
147 | 1.302851 | 0.8571429 | -3.410165 | -0.0864392
147 | 1.302851 | 0.8639456 | -3.414581 | -0.08893357
147 | 1.302851 | 0.8707483 | -3.410863 | -0.08329319
147 | 1.302851 | 0.877551 | -3.412156 | -0.08266391
147 | 1.302851 | 0.8843537 | -3.413168 | -0.08175353
147 | 1.302851 | 0.8911565 | -3.408266 | -0.0749296
147 | 1.302851 | 0.8979592 | -3.410928 | -0.07566942
147 | 1.302851 | 0.9047619 | -3.412002 | -0.07482201
147 | 1.302851 | 0.9115646 | -3.412231 | -0.07312912
147 | 1.302851 | 0.9183673 | -3.409048 | -0.06802381
147 | 1.302851 | 0.9251701 | -3.399719 | -0.05677215
147 | 1.302851 | 0.9319728 | -3.40925 | -0.06438132
147 | 1.302851 | 0.9387755 | -3.401167 | -0.05437618
147 | 1.302851 | 0.9455782 | -3.398154 | -0.04944123
147 | 1.302851 | 0.952381 | -3.39891 | -0.04827494
147 | 1.302851 | 0.9591837 | -3.395897 | -0.04333999
147 | 1.302851 | 0.9659864 | -3.390596 | -0.03611666
147 | 1.302851 | 0.9727891 | -3.385295 | -0.02889333
147 | 1.302851 | 0.9795918 | -3.379993 | -0.02167
147 | 1.302851 | 0.9863946 | -3.374692 | -0.01444666
147 | 1.302851 | 0.9931973 | -3.369391 | -0.007223332
147 | 1.302851 | 1 | -3.36409 | 0
309 | 1.737135 | 0 | -3.17298 | 0
309 | 1.737135 | 0.1 | -3.25124 | -0.04916683
309 | 1.737135 | 0.2 | -3.318243 | -0.08707582
309 | 1.737135 | 0.3 | -3.374348 | -0.1140883
309 | 1.737135 | 0.4 | -3.417876 | -0.1285231
309 | 1.737135 | 0.5 | -3.447919 | -0.1294728
309 | 1.737135 | 0.6 | -3.478605 | -0.1310652
309 | 1.737135 | 0.7 | -3.495206 | -0.1185726
309 | 1.737135 | 0.8 | -3.501186 | -0.09545965
309 | 1.737135 | 0.9 | -3.497171 | -0.06235155
309 | 1.737135 | 1 | -3.463913 | 0
561 | 2.171418 | 0 | -3.23113 | 0
561 | 2.171418 | 0.1 | -3.307463 | -0.04670629
561 | 2.171418 | 0.2 | -3.373508 | -0.08312501
561 | 2.171418 | 0.3 | -3.422177 | -0.1021683
561 | 2.171418 | 0.4 | -3.468884 | -0.1192481
561 | 2.171418 | 0.5 | -3.503049 | -0.1237871
561 | 2.171418 | 0.6 | -3.530704 | -0.121816
561 | 2.171418 | 0.7 | -3.548532 | -0.1100177
561 | 2.171418 | 0.8 | -3.55475 | -0.08660931
561 | 2.171418 | 0.9 | -3.547981 | -0.05021324
561 | 2.171418 | 1 | -3.527394 | 0
923 | 2.605702 | 0 | -3.271317 | 0
923 | 2.605702 | 0.1 | -3.345541 | -0.04422945
923 | 2.605702 | 0.2 | -3.408494 | -0.0771877
923 | 2.605702 | 0.3 | -3.46048 | -0.09917858
923 | 2.605702 | 0.4 | -3.504528 | -0.1132313
923 | 2.605702 | 0.5 | -3.54118 | -0.1198887
923 | 2.605702 | 0.6 | -3.565886 | -0.1146004
923 | 2.605702 | 0.7 | -3.58187 | -0.1005895
923 | 2.605702 | 0.8 | -3.590184 | -0.07890785
923 | 2.605702 | 0.9 | -3.588336 | -0.04706521
923 | 2.605702 | 1 | -3.571266 | 0
1415 | 3.039986 | 0 | -3.300732 | 0
1415 | 3.039986 | 0.1 | -3.374192 | -0.04319571
1415 | 3.039986 | 0.2 | -3.436054 | -0.07479278
1415 | 3.039986 | 0.3 | -3.488318 | -0.09679202
1415 | 3.039986 | 0.4 | -3.533085 | -0.1112953
1415 | 3.039986 | 0.5 | -3.568598 | -0.1165433
1415 | 3.039986 | 0.6 | -3.591955 | -0.1096355
1415 | 3.039986 | 0.7 | -3.609669 | -0.09708524
1415 | 3.039986 | 0.8 | -3.620416 | -0.07756719
1415 | 3.039986 | 0.9 | -3.618016 | -0.04490319
1415 | 3.039986 | 1 | -3.603378 | 0
2057 | 3.47427 | 0 | -3.323186 | 0
2057 | 3.47427 | 0.1 | -3.394757 | -0.04110027
2057 | 3.47427 | 0.2 | -3.457138 | -0.07301106
2057 | 3.47427 | 0.3 | -3.509474 | -0.09487655
2057 | 3.47427 | 0.4 | -3.554243 | -0.1091751
2057 | 3.47427 | 0.5 | -3.588213 | -0.1126743
2057 | 3.47427 | 0.6 | -3.615822 | -0.1098129
2057 | 3.47427 | 0.7 | -3.631497 | -0.09501766
2057 | 3.47427 | 0.8 | -3.640453 | -0.07350317
2057 | 3.47427 | 0.9 | -3.640283 | -0.04286245
2057 | 3.47427 | 1 | -3.627891 | 0
2869 | 3.908553 | 0 | -3.340886 | 0
2869 | 3.908553 | 0.1 | -3.412444 | -0.04092568
2869 | 3.908553 | 0.2 | -3.473706 | -0.07155451
2869 | 3.908553 | 0.3 | -3.527272 | -0.09448774
2869 | 3.908553 | 0.4 | -3.570917 | -0.1075001
2869 | 3.908553 | 0.5 | -3.60538 | -0.1113308
2869 | 3.908553 | 0.6 | -3.632369 | -0.1076867
2869 | 3.908553 | 0.7 | -3.649099 | -0.09378413
2869 | 3.908553 | 0.8 | -3.658261 | -0.07231277
2869 | 3.908553 | 0.9 | -3.658932 | -0.04235139
2869 | 3.908553 | 1 | -3.647213 | 0
3871 | 4.342837 | 0 | -3.355194 | 0
3871 | 4.342837 | 0.1 | -3.426156 | -0.04019797
3871 | 4.342837 | 0.2 | -3.487786 | -0.07106425
3871 | 4.342837 | 0.3 | -3.541304 | -0.09381771
3871 | 4.342837 | 0.4 | -3.584315 | -0.1060647
3871 | 4.342837 | 0.5 | -3.619418 | -0.1104037
3871 | 4.342837 | 0.6 | -3.645924 | -0.106146
3871 | 4.342837 | 0.7 | -3.663671 | -0.0931293
3871 | 4.342837 | 0.8 | -3.673415 | -0.07210945
3871 | 4.342837 | 0.9 | -3.673186 | -0.04111659
3871 | 4.342837 | 1 | -3.662834 | 0
5083 | 4.777121 | 0 | -3.367 | 0
5083 | 4.777121 | 0.1 | -3.437822 | -0.03995006
5083 | 4.777121 | 0.2 | -3.4998 | -0.07105515
5083 | 4.777121 | 0.3 | -3.551966 | -0.09234946
5083 | 4.777121 | 0.4 | -3.595917 | -0.1054279
5083 | 4.777121 | 0.5 | -3.631651 | -0.1102902
5083 | 4.777121 | 0.6 | -3.657323 | -0.1050898
5083 | 4.777121 | 0.7 | -3.675768 | -0.0926622
5083 | 4.777121 | 0.8 | -3.685227 | -0.07124948
5083 | 4.777121 | 0.9 | -3.685588 | -0.04073763
5083 | 4.777121 | 1 | -3.675722 | 0
6525 | 5.211404 | 0 | -3.376906 | 0
6525 | 5.211404 | 0.1 | -3.447681 | -0.03981195
6525 | 5.211404 | 0.2 | -3.509398 | -0.07056565
6525 | 5.211404 | 0.3 | -3.561376 | -0.09158027
6525 | 5.211404 | 0.4 | -3.605808 | -0.1050498
6525 | 5.211404 | 0.5 | -3.641228 | -0.1095064
6525 | 5.211404 | 0.6 | -3.667604 | -0.1049189
6525 | 5.211404 | 0.7 | -3.685623 | -0.09197506
6525 | 5.211404 | 0.8 | -3.696343 | -0.07173258
6525 | 5.211404 | 0.9 | -3.695845 | -0.04027134
6525 | 5.211404 | 1 | -3.686537 | 0